## Feuil1
N° | t theo | t exp | T theo | T exp | GTR/(GTR+styrene) theo | GTR/(GTR+styrene) exp | BPO/styrene theo | BPO/styrene exp | Conversion | 1/Uncertainty
1 | 2 | 2 | 90 | 89 | 0.1 | 0.1022674 | 0.055 | 0.0549377 | 0.4757472 | 1
2 | 2 | 2 | 90 | 89 | 0.4 | 0.4034875 | 0.055 | 0.0549377 | 0 | 0.4435243
3 | 2 | 2 | 90 | 89 | 0.7 | 0.699395 | 0.055 | 0.0549377 | 0 | 0.4435243
4 | 5 | 5 | 90 | 89 | 0.1 | 0.09788823 | 0.055 | 0.0549377 | 0.5841349 | 0.9909092
5 | 5 | 5 | 90 | 89 | 0.4 | 0.4006496 | 0.055 | 0.0549377 | 0.01485172 | 0.5926198
6 | 5 | 5 | 90 | 89 | 0.7 | 0.6986906 | 0.055 | 0.0549377 | 0 | 0.4435243
7 | 8 | 8 | 90 | 89 | 0.1 | 0.09788917 | 0.03 | 0.02994751 | 0.2896757 | 0.9801606
8 | 8 | 8 | 90 | 89 | 0.1 | 0.1027812 | 0.055 | 0.05550038 | 0.6783942 | 0.6188526
9 | 8 | 8 | 90 | 89 | 0.1 | 0.1016091 | 0.055 | 0.0549377 | 0.5312598 | 0.9893463
10 | 8 | 8 | 90 | 89 | 0.1 | 0.09999695 | 0.08 | 0.08028947 | 0.86531 | 0.923211
11 | 8 | 8 | 90 | 89 | 0.15 | 0.1503343 | 0.055 | 0.0549377 | 0.2204566 | 0.9411483
12 | 8 | 8 | 90 | 89 | 0.15 | 0.1497517 | 0.08 | 0.08028947 | 0.3560382 | 0.9343688
13 | 8 | 8 | 90 | 89 | 0.25 | 0.2499226 | 0.055 | 0.05511963 | 0.08935771 | 0.7970243
14 | 8 | 8 | 90 | 89 | 0.4 | 0.4001028 | 0.03 | 0.02988099 | 0.04360925 | 0.5875757
15 | 8 | 8 | 90 | 89 | 0.4 | 0.4165228 | 0.055 | 0.05769615 | 0.03423525 | 0.3293728
16 | 8 | 8 | 90 | 89 | 0.4 | 0.4012862 | 0.055 | 0.0549377 | 0.04247125 | 0.5847855
17 | 8 | 8 | 90 | 89 | 0.4 | 0.4010876 | 0.08 | 0.08004104 | 0.08814196 | 0.5744065
18 | 8 | 8 | 90 | 89 | 0.55 | 0.5495939 | 0.055 | 0.05511963 | 0.04863531 | 0.3645621
19 | 8 | 8 | 90 | 89 | 0.7 | 0.699678 | 0.03 | 0.02988099 | 0 | 0.4435243
20 | 8 | 8 | 90 | 89 | 0.7 | 0.7167832 | 0.055 | 0.05944281 | 0.0245195 | 0
21 | 8 | 8 | 90 | 89 | 0.7 | 0.6995296 | 0.055 | 0.0549377 | 0 | 0.4435243
22 | 8 | 8 | 90 | 89 | 0.7 | 0.6994899 | 0.08 | 0.08004104 | 0.08550773 | 0.1401914
23 | 2 | 2 | 100 | 99.3 | 0.1 | 0.1041776 | 0.055 | 0.05751609 | 0.5565936 | 0.6093433
24 | 2 | 2 | 100 | 99.3 | 0.4 | 0.401954 | 0.055 | 0.05503556 | 0.04182358 | 0.5791978
25 | 2 | 2 | 100 | 99.3 | 0.7 | 0.7014839 | 0.055 | 0.05503556 | 0.02998562 | 0.1361534
26 | 5 | 5 | 100 | 99.3 | 0.1 | 0.1001651 | 0.055 | 0.05503556 | 0.5995935 | 0.9779564
27 | 5 | 5 | 100 | 99.3 | 0.4 | 0.402014 | 0.055 | 0.05503556 | 0.04721764 | 0.5795586
28 | 5 | 5 | 100 | 99.3 | 0.7 | 0.7005191 | 0.055 | 0.05503556 | 0.03127936 | 0.137735
29 | 8 | 8 | 100 | 99.3 | 0.1 | 0.09977728 | 0.03 | 0.03006226 | 0.5450242 | 0.9516243
30 | 8 | 8 | 100 | 99.3 | 0.1 | 0.1043709 | 0.055 | 0.05786055 | 0.718214 | 0.5797294
31 | 8 | 8 | 100 | 99.3 | 0.1 | 0.09994234 | 0.055 | 0.05503556 | 0.7712046 | 0.9538838
32 | 8 | 8 | 100 | 99.3 | 0.1 | 0.09980915 | 0.08 | 0.07994529 | 0.8011859 | 0.9291703
33 | 8 | 8 | 100 | 99.3 | 0.15 | 0.1501492 | 0.08 | 0.07994529 | 0.5221496 | 0.8962971
34 | 8 | 8 | 100 | 99.3 | 0.25 | 0.2508047 | 0.055 | 0.0548358 | 0 | 0.4435243
35 | 8 | 8 | 100 | 99.3 | 0.4 | 0.4004621 | 0.03 | 0.03006473 | 0.03991218 | 0.5863172
36 | 8 | 8 | 100 | 99.3 | 0.4 | 0.4058688 | 0.055 | 0.05699795 | 0.05938715 | 0.3491285
37 | 8 | 8 | 100 | 99.3 | 0.4 | 0.4025015 | 0.055 | 0.05503556 | 0.07925225 | 0.5761979
38 | 8 | 8 | 100 | 99.3 | 0.4 | 0.4007838 | 0.08 | 0.08014841 | 0.06345109 | 0.5756739
39 | 8 | 8 | 100 | 99.3 | 0.55 | 0.5501384 | 0.055 | 0.0548358 | 0 | 0.4435243
40 | 8 | 8 | 100 | 99.3 | 0.7 | 0.7001789 | 0.03 | 0.03006473 | 0.04872209 | 0.1369809
41 | 8 | 8 | 100 | 99.3 | 0.7 | 0.7041414 | 0.055 | 0.05751867 | 0.04146545 | 0.02045921
42 | 8 | 8 | 100 | 99.3 | 0.7 | 0.7052519 | 0.055 | 0.05503556 | 0 | 0.4435243
43 | 8 | 8 | 100 | 99.3 | 0.7 | 0.6998743 | 0.08 | 0.08014841 | 0.0757845 | 0.13915
44 | 2 | 2 | 110 | 107 | 0.1 | 0.1005558 | 0.055 | 0.05499399 | 0.6574442 | 0.9733074
45 | 2 | 2 | 110 | 107 | 0.4 | 0.4006179 | 0.055 | 0.05499399 | 0.04249077 | 0.5862401
46 | 2 | 2 | 110 | 107 | 0.7 | 0.699578 | 0.055 | 0.05499399 | 0.01984747 | 0.1400456
47 | 5 | 5 | 110 | 107 | 0.1 | 0.09961009 | 0.055 | 0.05499399 | 0.8031861 | 0.9529611
48 | 5 | 5 | 110 | 107 | 0.4 | 0.4006551 | 0.055 | 0.05499399 | 0.09501387 | 0.5854144
49 | 5 | 5 | 110 | 107 | 0.7 | 0.701241 | 0.055 | 0.05499399 | 0.02717207 | 0.1368635
50 | 8 | 8 | 110 | 107 | 0.1 | 0.1032789 | 0.03 | 0.02997562 | 0.7960134 | 0.9254786
51 | 8 | 8 | 110 | 107 | 0.1 | 0.1010474 | 0.055 | 0.05581099 | 0.9354533 | 0.5721918
52 | 8 | 8 | 110 | 107 | 0.1 | 0.1000891 | 0.055 | 0.05500565 | 0.8615378 | 0.9443551
53 | 8 | 8 | 110 | 107 | 0.1 | 0.1001537 | 0.055 | 0.05490853 | 0.8362765 | 0.9487894
54 | 8 | 8 | 110 | 107 | 0.1 | 0.1072485 | 0.08 | 0.07999172 | 0.897115 | 0.8321941
55 | 8 | 8 | 110 | 107 | 0.15 | 0.1503877 | 0.055 | 0.05490853 | 0.6438525 | 0.9088349
56 | 8 | 8 | 110 | 107 | 0.15 | 0.1507386 | 0.08 | 0.07999172 | 0.732332 | 0.8803249
57 | 8 | 8 | 110 | 107 | 0.25 | 0.2507527 | 0.055 | 0.05490853 | 0.2518209 | 0.799431
58 | 8 | 8 | 110 | 107 | 0.325 | 0.3255793 | 0.055 | 0.05500565 | 0.1550523 | 0.6935233
59 | 8 | 8 | 110 | 107 | 0.4 | 0.4001105 | 0.03 | 0.02997562 | 0.07858571 | 0.5894583
60 | 8 | 8 | 110 | 107 | 0.4 | 0.395922 | 0.055 | 0.0542118 | 0.1027361 | 0.3778046
61 | 8 | 8 | 110 | 107 | 0.4 | 0.400738 | 0.055 | 0.05500565 | 0.1469457 | 0.5823171
62 | 8 | 8 | 110 | 107 | 0.4 | 0.4007141 | 0.055 | 0.05490853 | 0.1011104 | 0.5849838
63 | 8 | 8 | 110 | 107 | 0.4 | 0.3987044 | 0.08 | 0.07999172 | 0.09331737 | 0.5842356
64 | 8 | 8 | 110 | 107 | 0.55 | 0.550443 | 0.055 | 0.05490853 | 0.0891847 | 0.3627246
65 | 8 | 8 | 110 | 107 | 0.7 | 0.6995867 | 0.03 | 0.02997562 | 0.08618199 | 0.1384195
66 | 8 | 8 | 110 | 107 | 0.7 | 0.7032494 | 0.055 | 0.05629316 | 0.07221524 | 0.02135232
67 | 8 | 8 | 110 | 107 | 0.7 | 0.6999472 | 0.055 | 0.05500565 | 0.1142466 | 0.1390759
68 | 8 | 8 | 110 | 107 | 0.7 | 0.7000178 | 0.055 | 0.05490853 | 0.08121598 | 0.1391318
69 | 8 | 8 | 110 | 107 | 0.7 | 0.7007609 | 0.08 | 0.07999172 | 0.09452471 | 0.1378491